## wymiary
wymiary	a	b	h		coś miedziowate		lambda^2=		temp =	35,9	celc
	3,66	3,68	5,945		prostopadłościan		1,7448242573			36

		d	h		teflon
		3,005	10,995		walec		2,6331291336		34,65

		d	h		alu
		3,025	6,01		walec		2,791104907

			d		kulka drewno
			5,01		kula		1,5728390566

	a	b	h		stal weglowa
	3,55	5,585	5,495		prostopadłościan		1,4264208127

		R	h		czarny kronzek		1,9286837085
		7,6	2,54		walec

## braz
36,6	36,8	59,45	mm		dx=	0,1	mm

lambda =	0,0174482426
dlambda =	1,6209625071548E-09	1,5688180233039E-09	8,8256830798798E-11	3,2780373612575E-09	5,72541471096855E-05

## stal weglowa
35,5	55,85	54,95	mm		dx=	0,1	mm

lambda =	0,0142642081
dlambda =	1,94665667720793E-09	1,28386812727474E-10	1,41531562586784E-10	2,21657505252219E-09	4,70805166976977E-05

## teflon
15,025	109,95				dx=	0,1	mm

lam=	0,0263312913
dl=	1,15350126232929E-07	2,20540360387109E-12	1,15352331636532E-07	0,0003396356

## alu
15,125	60,1				dx=	0,1	mm

lam=	0,0279110491
dl=	1,10849224266661E-07	8,26823192393855E-11	1,10931906585901E-07	0,0003330644

## krazek
38	25,4				dx=	0,1	mm

lam=	0,0192868371
dl=	4,40761222007937E-10	1,4509658212745E-08	0,000000015	0,0001222719

## buk
25,05			0,1

l	0,0157283906
dl=	0,000125576

## KKK
próbka	lambda	delta lambda	a	ua	k	uk	cz1	cz2
braz	0,017448	5,70E-05	0,048608	3,60E-05	6,2252755701	0,0419586239	0,0406740838	0,0103026705
teflon	0,02633	3,40E-04	0,0031843	4,60E-06	0,1254796347	0,0032460967	0,0032406438	0,0001880733
aluminium	0,02791	3,30E-04	0,08315	4,70E-04	54,2674286545	5,7328994158	1,2832856651	5,5874245958
stal węglowa	0,014264	4,70E-05	0,034766	6,80E-05	4,0296882411	0,029580695	0,0265557133	0,0130311783
czarny krążek	0,01929	1,20E-04	0,006443	2,50E-05	0,360400291	0,0047310634	0,004483985	0,0015089201
bukowa kula	0,01573	1,30E-04	0,0038668	5,30E-06	0,2571241028	0,0042659418	0,0042499852	0,0003686267

	Stała =	0,08798

	1