## R(T) for Pt
T | R(T)
100 | 33.35 | A= | 0.385
150 | 52.6 | B= | 5.15
200 | 71.85
250 | 91.1
300 | 110.35
350 | 129.6
400 | 148.85

## B
R_Pt100 (Ohm) | R_InSb (MOhm) | R_term | T | 1/T | S_InSb | Ln(S_InSb) | S_term | Ln(S_InSb) | A= | 0.385
32.7 | 78.53 |  | 90.08506 | 0.01110062 | 1.273399e-08 | -18.17899 | #DIV/0! | #DIV/0! | B= | 5.15
35 | 73.3 |  | 96.05909 | 0.01041026 | 1.364256e-08 | -18.11007 | #DIV/0! | #DIV/0! | k= | 8.617343e-05 | ± | 1.5e-10 | eV/K
37 | 67.1 |  | 101.2539 | 0.009876163 | 1.490313e-08 | -18.02169 | #DIV/0! | #DIV/0!
39 | 60.8 |  | 106.4487 | 0.009394196 | 1.644737e-08 | -17.9231 | #DIV/0! | #DIV/0!
41 | 56.5 |  | 111.6435 | 0.008957082 | 1.769912e-08 | -17.84975 | #DIV/0! | #DIV/0!
43 | 49.8 |  | 116.8383 | 0.008558836 | 2.008032e-08 | -17.72353 | #DIV/0! | #DIV/0!
45 | 44.8 |  | 122.0331 | 0.008194497 | 2.232143e-08 | -17.61772 | #DIV/0! | #DIV/0!
47 | 40.4 |  | 127.2279 | 0.00785991 | 2.475248e-08 | -17.51434 | #DIV/0! | #DIV/0!
49 | 36.6 |  | 132.4227 | 0.007551574 | 2.73224e-08 | -17.41556 | #DIV/0! | #DIV/0!
50 | 34.5 |  | 135.0201 | 0.007406303 | 2.898551e-08 | -17.35647 | #DIV/0! | #DIV/0!
54 | 27.4 |  | 145.4097 | 0.006877118 | 3.649635e-08 | -17.12605 | #DIV/0! | #DIV/0!
58 | 20.7 |  | 155.7994 | 0.006418512 | 4.830918e-08 | -16.84564 | #DIV/0! | #DIV/0!
62 | 14.4 |  | 166.189 | 0.006017247 | 6.944444e-08 | -16.48274 | #DIV/0! | #DIV/0!
66 | 10.2 |  | 176.5786 | 0.005663201 | 9.803922e-08 | -16.1379 | #DIV/0! | #DIV/0!
70 | 6.7 |  | 186.9682 | 0.005348504 | 1.492537e-07 | -15.71762 | #DIV/0! | #DIV/0!
74 | 4.3 | 5.8 | 197.3578 | 0.00506694 | 2.325581e-07 | -15.27413 | 1.724138e-07 | -15.57337
78 | 2.8 | 2.9 | 207.7474 | 0.004813538 | 3.571429e-07 | -14.84513 | 3.448276e-07 | -14.88022
82 | 1.9 | 1.55 | 218.137 | 0.004584275 | 5.263158e-07 | -14.45736 | 6.451613e-07 | -14.25377
86 | 1.268 | 0.82 | 228.5266 | 0.004375858 | 7.886435e-07 | -14.05295 | 1.219512e-06 | -13.61706
90 | 0.853 | 0.42 | 238.9162 | 0.004185567 | 1.172333e-06 | -13.65651 | 2.380952e-06 | -12.94801
94 | 0.525 | 0.22 | 249.3058 | 0.004011137 | 1.904762e-06 | -13.17115 | 4.545455e-06 | -12.30138
98 | 0.317 | 0.11 | 259.6955 | 0.003850664 | 3.154574e-06 | -12.66666 | 9.090909e-06 | -11.60824
102 | 0.29 | 0.065 | 270.0851 | 0.003702537 | 3.448276e-06 | -12.57764 | 1.538462e-05 | -11.08214
106 | 0.2109 | 0.0356 | 280.4747 | 0.003565384 | 4.741584e-06 | -12.25914 | 2.808989e-05 | -10.4801 |  | -3729.145 | 2.903097
110 | 0.1506 | 0.0205 | 290.8643 | 0.00343803 | 6.640106e-06 | -11.92238 | 4.878049e-05 | -9.92818 |  | 77.52337 | 0.299713
114 | 0.1044 | 0.01198 | 301.2539 | 0.003319459 | 9.578544e-06 | -11.55598 | 8.347245e-05 | -9.390994 |  | 0.9944133 | 0.1967098 |  |  | pierwsza |  |  | druga
118 | 0.07652 | 0.00768 | 311.6435 | 0.003208795 | 1.306848e-05 | -11.24531 | 0.0001302083 | -8.946375 | [5 empty] | -3119.729 | -1.127431 |  | -219.7089 | -15.81777
122 | 0.04486 | 0.005275 | 322.0331 | 0.003105271 | 2.229157e-05 | -10.7113 | 0.0001895735 | -8.570734 | [5 empty] | 118.3699 | 0.3898065 |  | 15.11458 | 0.1386029
126 | 0.035323 | 0.003575 | 332.4227 | 0.003008218 | 2.831017e-05 | -10.47229 | 0.0002797203 | -8.18172 |  |  |  | niepewnosc |  | 0.9914362 | 0.08598218 |  | 0.9679343 | 0.05120454
130 | 0.02729 | 0.002495 | 342.8123 | 0.002917048 | 3.664346e-05 | -10.21428 | 0.0004008016 | -7.822044 |  | a | -3729.15 | 78
134 | 0.02086 | 0.001726 | [7 empty] | b | 2.9 | 0.3 |  |  |  | niepewnosc |  |  | niepewnosc
138 | [9 empty] | Eg | 0.3213536 | 0.006721528 |  | a | -3119.729 | 119 | a | -219.71 | 16
[14 empty] | b | -1.13 | 0.39 | b | -15.11 | 0.14
[14 empty] | Eg | 0.2688377 | 0.01025464 | Eg | 0.01893316 | 0.001378775