## sonda
ilość zwojów n | 8
średnica d | 3.7 | mm | patyk
| 4.3 | mm | zwoje
| zakres | 10 | V
| Uo | 5.6 | V
| czułość | 1 | mV

## Ni
odczyt | mV | V
| -25 | -2.5 | 0 | m | 160.3 | mg
| -40 | -4 | 2 | V | 18 | mm^3
| -50 | -5 | 4
| -31.5 | -3.15 | 6
| 8 | 0.8 | 8 | zakres | 10 | V
| 47 | 4.7 | 10 | Uo | 2.2 | V
| 70 | 7 | 12 | czułość | 1 | mV
| 71 | 7.1 | 14
| 71 | 7.1 | 16
| 70 | 7 | 18
| 49 | 4.9 | 20
| 12 | 1.2 | 22
| -24 | -2.4 | 24
| -47 | -4.7 | 26
| -45 | -4.5 | 28
| -29 | -2.9 | 30
| -15 | -1.5 | 32

## Gd2O3
| odczyt | V
| 2.07 | 0.207 | m | 216.5 | mg | niedokładna | rozsypana
| 2.19 | 0.219 | V | 79.6 | mm^3
| 2.2 | 0.22
| 2.34 | 0.234 | zakres | 10 | V
| 2.45 | 0.245 | Uo | 2.2 | V
| 2.5 | 0.25 | czułość | 1 | mV
| 2.55 | 0.255
max | 2.58 | 0.258
| 2.55 | 0.255
| 2.48 | 0.248
| 2.42 | 0.242
| 2.3 | 0.23
| 2.08 | 0.208
| 2.03 | 0.203
| 2.05 | 0.205

## Dy
max | 8.77 | mV | zakres | 10 | V | m | 82.2 | mg
|  |  | Uo | 7.9 | V
|  |  | czułość | 0.1 | mV

## Gd
odczyt | [7 empty] | V | K
max | 11.6 | zakres | 10 | V | m | 75 | mg | 11 | -0.2
|  | Uo | 7.9 | V |  |  |  | 7 | -0.15
|  | czułość | 0.3 | mV |  |  |  | 5.3 | -0.1
[8 empty] | 4.3 | 0
[8 empty] | 3.6 | 0.1
[8 empty] | 3.45 | 0.15
[8 empty] | 337 | 0.2
[8 empty] | 3.26 | 0.25
0.3
[8 empty] | 3.1 | 0.35
[8 empty] | 3.02 | 0.4
[8 empty] | 2.93 | 0.45
[8 empty] | 2.9 | 0.5
[8 empty] | 2.88 | 0.55
[8 empty] | 2.85 | 0.6
[8 empty] | 2.82 | 0.65
[8 empty] | 2.8 | 0.7
[8 empty] | 2.78 | 0.75
[8 empty] | 2.75 | 0.8
[8 empty] | 2.73 | 0.85
[8 empty] | 2.71 | 0.9
[8 empty] | 2.7 | 0.95
[8 empty] | 2.67 | 1
[8 empty] | 2.66 | 1.05
[8 empty] | 2.65 | 1.1
[8 empty] | 2.64 | 1.15
[8 empty] | 2.63 | 1.2
[8 empty] | 2.61 | 1.3
[8 empty] | 2.59 | 1.4
[8 empty] | 2.58 | 1.5
[8 empty] | 2.55 | 1.6
[8 empty] | 2.65 | 1.7
[8 empty] | 2.66 | 1.8
[8 empty] | 2.71 | 1.9
[8 empty] | 2.7 | 2
[8 empty] | 2.7 | 2.1
[8 empty] | 2.69 | 2.2
[8 empty] | 2.68 | 2.3
[8 empty] | 2.69 | 2.4
[8 empty] | 2.68 | 2.5
[8 empty] | 2.67 | 2.6
[8 empty] | 2.67 | 2.7
[8 empty] | 2.67 | 2.8
[8 empty] | 2.66 | 2.9

## TL-3 nadprzewodnik
odczyt | V | K
|  | -6.36 | zakres | 10 | V | m | 67.2 | mg
| -9.37 | 6.34 | Uo | 8.09 | V
| -9.3 | -6.33 | czułość | 0.1 | mV
| -9.23 | -6.32
| -9.21 | -6.31
| -9.3 | -6.3
| -8.58 | -5.9
| -7.3 | -5.73
| -6.5 | -5.7
| -6 | -5.65
| -5.3 | -5.6
| -3.95 | -5.55
| 0.1 | -5.5
| 7.5 | -5.45
| 7.84 | -5.4
| 7.85 | -5.35
| 7.87 | -5.3
| 7.83 | -5.25
| 7.85 | -5.2