## sonda
ilość zwojów n | 8
średnica d | 3.7 | mm | patyk
| 4.3 | mm | zwoje
0.004
Indukcja
| zakres | 10 | V | 0.7836161
| Uo | 5.6 | V | w Teslach
| czułość | 0.001 | V
| częstotliwość |  | 160
Urzecz

## Ni
odczyt | mV | V | Rzecz
| -25 | -2.5 | -2.72 | m | 160.3 | mg
| -40 | -4 | -4.22 | V | 18 | mm^3
| -50 | -5 | -5.22 |  | 5.4e-08
| -31.5 | -3.15 | -3.37
| 8 | 0.8 | 0.58 | zakres | 10 | V
| 47 | 4.7 | 4.48 | Uo | 2.2 | V
| 70 | 7 | 6.78 | czułość | 1 | mV
| 71 | 7.1 | 6.88
| 71 | 7.1 | 6.88
| 70 | 7 | 6.78 |  | Podatność
| 49 | 4.9 | 4.68 |  | 0.0003368684
| 12 | 1.2 | 0.98
| -24 | -2.4 | -2.62 |  | To Ferromagnetyk, wiec ma duuuże X
| -47 | -4.7 | -4.92
| -45 | -4.5 | -4.72
| -29 | -2.9 | -3.12
| -15 | -1.5 | -1.72

## Gd2O3
| odczyt | V |  | 0.0002165
| 2.07 | -0.13 | m | 216.5 | mg | niedokładna | rozsypana
| 2.19 | -0.01 | V | 79.6 | mm^3
| 2.2 | 0
| 2.34 | 0.14 | zakres | 10 | V
| 2.45 | 0.25 | Uo | 2.2 | V
| 2.5 | 0.3 | czułość | 1 | mV
| 2.55 | 0.35
max | 2.58 | 0.38 |  |  |  | Tablicowo
| 2.55 | 0.35 | Podatność |  | 1.377625e-06 | 1.74e-06
| 2.48 | 0.28
| 2.42 | 0.22
| 2.3 | 0.1
| 2.08 | -0.12
| 2.03 | -0.17
| 2.05 | -0.15 | 5.4e-08

## Dy
max | 8.77 | mV |  |  |  | zakres | 10 | V | m | 8.22e-06 | mg
[6 empty] | Uo | 7.9 | V
[6 empty] | czułość | 0.1 | mV
|  | nasza | 8.307163e-06
|  | tablica | 7.55e-06
|  |  |  | V_wz | 5.4e-08

## Gd
odczyt | [10 empty] | V | K |  | do tablic | temperatura Celcjusz
max | 11.6 | zakres | 10 | V |  | m | 75 | mg |  | 0.1136364 | 11 | -0.2 | 0.75 | 0.75 | 19
| 3.7 | Uo | 7.9 | V |  |  | 7.5e-05 |  |  | 0.2083333 | 7 | -0.15 | 0.8 | 0.8 | 20
|  | czułość | 0.3 | mV | [5 empty] | 0.3225806 | 5.3 | -0.1 | 0.85 | 0.85 | 21.5
[10 empty] | 0.4761905 | 4.3 | 0 | 0.95 | 0.95 | 24
[10 empty] | 0.7142857 | 3.6 | 0.1 | 1.05 | 1.05 | 26.5
[10 empty] | 0.8 | 3.45 | 0.15 | 1.1 | 1.1 | 27.5
[10 empty] | 0.8547009 | 3.37 | 0.2 | 1.15 | 1.15 | 29
|  | Podatność |  |  | 0.001290698 |  |  |  |  | 0.9433962 | 3.26 | 0.25 | 1.2 | 1.2 | 30
|  | To Ferromagnetyk, wiec w temperaturze bliskiej temp Curie nie ma sensu porownywac z tablicowymi, skoro nie znamy bardzo dokladnie temperatury | [7 empty] | 1.020408 | 3.18 | 0.3 | 1.25 | 1.25 | 31.5
[10 empty] | 1.111111 | 3.1 | 0.35 | 1.3 | 1.3 | 32.5
|  |  | 5.4e-08 | [6 empty] | 1.219512 | 3.02 | 0.4 | 1.35 | 1.35 | 33.5
[10 empty] | 1.369863 | 2.93 | 0.45 | 1.4 | 1.4 | 35
[10 empty] | 1.428571 | 2.9 | 0.5 | 1.45 | 1.45 | 36
[10 empty] | 1.470588 | 2.88 | 0.55 | 1.5 | 1.5 | 37.5
[10 empty] | 1.538462 | 2.85 | 0.6 | 1.55 | 1.55 | 38.5
[10 empty] | 1.612903 | 2.82 | 0.65 | 1.6 | 1.6 | 40
[10 empty] | 1.666667 | 2.8 | 0.7 | 1.65 | 1.65 | 41
[10 empty] | 1.724138 | 2.78 | 0.75 | 1.7 | 1.7 | 42
[10 empty] | 1.818182 | 2.75 | 0.8 | 1.75 | 1.75 | 43.5
[10 empty] | 1.886792 | 2.73 | 0.85 | 1.8 | 1.8 | 44.5
[10 empty] | 1.960784 | 2.71 | 0.9 | 1.85 | 1.85 | 46
[10 empty] | 2 | 2.7 | 0.95 | 1.9 | 1.9 | 47
[10 empty] | 2.12766 | 2.67 | 1 | 1.95 | 1.95 | 48
[10 empty] | 2.173913 | 2.66 | 1.05 | 2 | 2 | 49
[10 empty] | 2.222222 | 2.65 | 1.1 | 2.05 | 2.05 | 50.5
[10 empty] | 2.272727 | 2.64 | 1.15 | 2.1 | 2.1 | 51.5
[10 empty] | 2.325581 | 2.63 | 1.2 | 2.15 | 2.15 | 53
[10 empty] | 2.439024 | 2.61 | 1.3 | 2.25 | 2.25 | 55
[10 empty] | 2.564103 | 2.59 | 1.4 | 2.35 | 2.35 | 57.5
[10 empty] | 2.631579 | 2.58 | 1.5 | 2.45 | 2.45 | 59.5
[10 empty] | 2.857143 | 2.55 | 1.6 | 2.55 | 2.55 | 62
[10 empty] | 2.222222 | 2.65 | 1.7 | 2.65 | 2.65 | 64.5
[10 empty] | 2.173913 | 2.66 | 1.8 | 2.75 | 2.75 | 66.5
[10 empty] | 1.960784 | 2.71 | 1.9 | 2.85 | 2.85 | 68.5
[10 empty] | 2 | 2.7 | 2 | 2.95 | 2.95 | 71
[10 empty] | 2 | 2.7 | 2.1 | 3.05 | 3.05 | 73
[10 empty] | 2.040816 | 2.69 | 2.2 | 3.15 | 3.15 | 75.5
[10 empty] | 2.083333 | 2.68 | 2.3 | 3.25 | 3.25 | 77.5
[10 empty] | 2.040816 | 2.69 | 2.4 | 3.35 | 3.35 | 80
[10 empty] | 2.083333 | 2.68 | 2.5 | 3.45 | 3.45 | 82
[10 empty] | 2.12766 | 2.67 | 2.6 | 3.55 | 3.55 | 84
[10 empty] | 2.12766 | 2.67 | 2.7 | 3.65 | 3.65 | 86.5
[10 empty] | 2.12766 | 2.67 | 2.8 | 3.75 | 3.75 | 88.5
[10 empty] | 2.173913 | 2.66 | 2.9 | 3.85 | 3.85 | 91
Z tego wykresu wyliczamy x dla jakiego y=0, mamy napiecie i wyliczamy z tego temp. Curie dla Gadolinu

## TL-3 nadprzewodnik
odczyt | V | K | Podatność | do tablic | celc |  |  |  |  | 6.72e-05
| -9.4 | -6.36 | -0.001097903 | -5.41 | -188 | zakres | 10 | V | m | 67.2 | mg
| -9.37 | -6.34 | -0.001094399 | -5.39 | -187 | Uo | 8.09 | V
| -9.3 | -6.33 | -0.001086223 | -5.38 | -186.5 | czułość | 0.1 | mV
| -9.23 | -6.32 | -0.001078047 | -5.37 | -186
| -9.21 | -6.31 | -0.001075711 | -5.36 | -185.5
| -9.3 | -6.3 | -0.001086223 | -5.35 | -185
| -8.58 | -5.9 | -0.001002128 | -4.95 | -164
| -7.3 | -5.73 | -0.0008526267 | -4.78 | -156
| -6.5 | -5.7 | -0.0007591881 | -4.75 | -155
| -6 | -5.65 | -0.000700789 | -4.7 | -152.5
| -5.3 | -5.6 | -0.0006190303 | -4.65 | -150
| -3.95 | -5.55 | -0.0004613528 | -4.6 | -148
| 0.1 | -5.5 | 1.167982e-05 | -4.55 | -146
7.5 | 0.12 | -5.45 | 1.401578e-05 | -4.5 | -143.5 | [6 empty] | Nawet wyszło, nie pytaj jak… :P
7.84 | 0.46 | -5.4 | 5.372716e-05 | -4.45 | -142.5 | 5.4e-08
7.85 | 0.47 | -5.35 | 5.489514e-05 | -4.4 | -139
7.87 | 0.49 | -5.3 | 5.72311e-05 | -4.35 | -137
7.83 | 0.45 | -5.25 | 5.255918e-05 | -4.3 | -135
7.85 | 0.47 | -5.2 | 5.489514e-05 | -4.25 | -133